## Sheet1
刀具序号 | Vbmax | Vbave | Vb | 加工条件
3-2 | 37.31 | 26.39 |  | 3000r/min 200mm/min 1mm
3-4 | 55.92 | 41.77
3-6 | 65.22 | 49.39
3-8 | 66.78 | 46.65
3-10 | 71.58 | 55.23
3-12 | 67.04 | 66.94
3-14 | 91.79 | 67.73
3-16 | 115.94 | 96.96
3-18 | 226.35 | 178.92 | 207.55
3-20 | 308.01 | 270.01 | 294.72
3-22 | 366.13 | 317.31 | 345.28